## API
OCTG RANGE | [8 empty] | API LINE PIPE
DIMENSIONS AND WEIGHT
Outside Diameter |  | Plain End Weight |  | Wall Thickness |  | Outside Diameter |  | Plain End Weight |  | Wall Thickness
Inch | mm | lb/ft | kg/m | Inch | mm | Inch | mm | lb/ft | kg/m | Inch | mm
0.84 | 21.3 | 0.85 | 1.28 | 0.11 | 2.8 | 4 1/2 | 114.3 | 13.97 | 20.73 | 0.31 | 7.9
0.84 | 21.3 | 1.09 | 1.61 | 0.15 | 3.7 | 4 1/2 | 114.3 | 15 | 22.42 | 0.34 | 8.6
[6 empty] | 4 1/2 | 114.3 | 19.02 | 28.25 | 0.44 | 11.1
1.05 | 26.7 | 1.13 | 1.7 | 0.11 | 2.9 | 4 1/2 | 114.3 | 22.53 | 33.56 | 0.53 | 13.5
1.05 | 26.7 | 1.48 | 2.19 | 0.15 | 3.9
[6 empty] | 5 9/16 | 141.3 | 7.27 | 10.9 | 0.13 | 3.2
1.32 | 33.4 | 1.68 | 2.52 | 0.13 | 3.4 | 5 9/16 | 141.3 | 9.02 | 13.54 | 0.16 | 4
1.32 | 33.4 | 2.17 | 3.21 | 0.18 | 4.5 | 5 9/16 | 141.3 | 10.8 | 16.16 | 0.19 | 4.8
[6 empty] | 5 9/16 | 141.3 | 12.51 | 18.74 | 0.22 | 5.6
1.66 | 42.2 | 2.27 | 3.43 | 0.14 | 3.6 | 5 9/16 | 141.3 | 14.63 | 21.92 | 0.26 | 6.6
1.66 | 42.2 | 3 | 4.51 | 0.19 | 4.9 | 5 9/16 | 141.3 | 15.87 | 23.5 | 0.28 | 7.1
[6 empty] | 5 9/16 | 141.3 | 17.51 | 25.99 | 0.31 | 7.9
1.9 | 48.3 | 2.72 | 4.07 | 0.15 | 3.7 | 5 9/16 | 141.3 | 19.19 | 28.45 | 0.34 | 8.7
1.9 | 48.3 | 3.63 | 5.43 | 0.2 | 5.1 | 5 9/16 | 141.3 | 20.8 | 30.88 | 0.38 | 9.5
[6 empty] | 5 9/16 | 141.3 | 27.06 | 40.28 | 0.5 | 12.7
2 3/8 | 60.3 | 2.64 | 3.97 | 0.11 | 2.8 | 5 9/16 | 141.3 | 32.99 | 49.17 | 0.63 | 15.9
2 3/8 | 60.3 | 3.01 | 4.51 | 0.13 | 3.2
2 3/8 | 60.3 | 3.37 | 5.03 | 0.14 | 3.6 | 6.625 | 168.3 | 5.8 | 8.61 | 0.083 | 2.1
2 3/8 | 60.3 | 3.66 | 5.42 | 0.15 | 3.9 | 6.625 | 168.3 | 7.59 | 11.43 | 0.109 | 2.8
2 3/8 | 60.3 | 4.05 | 6.07 | 0.17 | 4.4 | 6.625 | 168.3 | 8.69 | 13.03 | 0.125 | 3.2
2 3/8 | 60.3 | 4.4 | 6.57 | 0.19 | 4.8 | 6.625 | 168.3 | 9.77 | 14.62 | 0.141 | 3.6
2 3/8 | 60.3 | 5.03 | 7.43 | 0.22 | 5.5 | 6.625 | 168.3 | 10.79 | 16.21 | 0.156 | 4
2 3/8 | 60.3 | 5.68 | 8.51 | 0.25 | 6.4 | 6.625 | 168.3 | 11.87 | 17.78 | 0.172 | 4.4
2 3/8 | 60.3 | 6.29 | 9.31 | 0.28 | 7.1 | 6.625 | 168.3 | 12.94 | 19.35 | 0.188 | 4.8
[6 empty] | 6.625 | 168.3 | 13.94 | 20.91 | 0.203 | 5.2
2 7/8 | 73 | 3.22 | 4.85 | 0.11 | 2.8 | 6.625 | 168.3 | 15 | 22.47 | 0.219 | 5.6
2 7/8 | 73 | 3.67 | 5.51 | 0.13 | 3.2 | 6.625 | 168.3 | 17.04 | 25.55 | 0.25 | 6.4
2 7/8 | 73 | 4.12 | 6.16 | 0.14 | 3.6 | 6.625 | 168.3 | 18.99 | 28.22 | 0.28 | 7.1
2 7/8 | 73 | 4.53 | 6.81 | 0.16 | 4 | 6.625 | 168.3 | 21.06 | 31.25 | 0.312 | 7.9
2 7/8 | 73 | 4.97 | 7.44 | 0.17 | 4.4 | 6.625 | 168.3 | 23.1 | 34.24 | 0.344 | 8.7
2 7/8 | 73 | 5.4 | 8.07 | 0.19 | 4.8 | 6.625 | 168.3 | 25.05 | 37.2 | 0.375 | 9.5
2 7/8 | 73 | 5.8 | 8.69 | 0.2 | 5.2 | 6.625 | 168.3 | 28.6 | 42.67 | 0.432 | 11
2 7/8 | 73 | 6.14 | 9.16 | 0.22 | 5.5 | 6.625 | 168.3 | 32.74 | 48.73 | 0.5 | 12.7
2 7/8 | 73 | 7.02 | 10.51 | 0.25 | 6.4 | 6.625 | 168.3 | 36.43 | 54.31 | 0.562 | 14.3
2 7/8 | 73 | 7.67 | 11.39 | 0.28 | 7 | 6.625 | 168.3 | 40.09 | 59.76 | 0.625 | 15.9
[6 empty] | 6.625 | 168.3 | 45.39 | 67.69 | 0.719 | 18.3
3 1/2 | 88.9 | 3.95 | 5.95 | 0.11 | 2.8 | 6.625 | 168.3 | 47.1 | 70.27 | 0.75 | 19.1
3 1/2 | 88.9 | 4.51 | 6.76 | 0.13 | 3.2 | 6.625 | 168.3 | 53.21 | 79.06 | 0.864 | 21.9
3 1/2 | 88.9 | 5.06 | 7.57 | 0.14 | 3.6 | 6.625 | 168.3 | 53.78 | 79.98 | 0.875 | 22.2
3 1/2 | 88.9 | 5.58 | 8.38 | 0.16 | 4
3 1/2 | 88.9 | 6.12 | 9.17 | 0.17 | 4.4 | 8.625 | 219.1 | 11.36 | 17.04 | 0.125 | 3.2
3 1/2 | 88.9 | 6.66 | 9.96 | 0.19 | 4.8 | 8.625 | 219.1 | 14.12 | 21.22 | 0.156 | 4
3 1/2 | 88.9 | 7.58 | 11.31 | 0.22 | 5.5 | 8.625 | 219.1 | 16.96 | 25.37 | 0.188 | 4.8
3 1/2 | 88.9 | 8.69 | 13.02 | 0.25 | 6.4 | 8.625 | 219.1 | 18.28 | 27.43 | 0.203 | 5.2
3 1/2 | 88.9 | 9.67 | 14.32 | 0.28 | 7.1 | 8.625 | 219.1 | 19.68 | 29.48 | 0.219 | 5.6
3 1/2 | 88.9 | 10.26 | 15.24 | 0.3 | 7.6 | 8.625 | 219.1 | 22.38 | 33.57 | 0.25 | 6.4
[6 empty] | 8.625 | 219.1 | 24.72 | 36.61 | 0.277 | 7
4 | 101.6 | 4.53 | 6.82 | 0.11 | 2.8 | 8.625 | 219.1 | 27.73 | 41.14 | 0.312 | 7.9
4 | 101.6 | 5.18 | 7.76 | 0.13 | 3.2 | 8.625 | 219.1 | 28.58 | 42.65 | 0.322 | 8.2
4 | 101.6 | 5.82 | 8.7 | 0.14 | 3.6 | 8.625 | 219.1 | 30.45 | 45.14 | 0.344 | 8.7
4 | 101.6 | 6.41 | 9.63 | 0.16 | 4 | 8.625 | 219.1 | 33.07 | 49.1 | 0.375 | 9.5
4 | 101.6 | 7.04 | 10.55 | 0.17 | 4.4 | 8.625 | 219.1 | 38.33 | 56.94 | 0.438 | 11.1
4 | 101.6 | 7.66 | 11.46 | 0.19 | 4.8 | 8.625 | 219.1 | 43.43 | 64.64 | 0.5 | 12.7
4 | 101.6 | 9.12 | 13.48 | 0.23 | 5.7 | 8.625 | 219.1 | 48.44 | 72.22 | 0.562 | 14.3
4 | 101.6 | 10.02 | 15.03 | 0.25 | 6.4 | 8.625 | 219.1 | 53.45 | 79.67 | 0.625 | 15.9
4 | 101.6 | 11.17 | 16.55 | 0.28 | 7.1 | 8.625 | 219.1 | 60.77 | 90.62 | 0.719 | 18.3
4 | 101.6 | 12.52 | 18.68 | 0.32 | 8.1 | 8.625 | 219.1 | 63.14 | 94.2 | 0.75 | 19.1
[6 empty] | 8.625 | 219.1 | 67.82 | 100.84 | 0.812 | 20.6
4 1/2 | 114.3 | 5.85 | 8.77 | 0.13 | 3.2 | 8.625 | 219.1 | 72.49 | 107.79 | 0.875 | 22.2
4 1/2 | 114.3 | 6.57 | 9.83 | 0.14 | 3.6 | 8.625 | 219.1 | 81.51 | 121.33 | 1 | 25.4
4 1/2 | 114.3 | 7.24 | 10.88 | 0.16 | 4
4 1/2 | 114.3 | 7.96 | 11.93 | 0.17 | 4.4 | 10.75 | 273.1 | 17.67 | 26.54 | 0.156 | 4
4 1/2 | 114.3 | 8.67 | 12.96 | 0.19 | 4.8 | 10.75 | 273.1 | 21.23 | 31.76 | 0.188 | 4.8
4 1/2 | 114.3 | 9.32 | 13.99 | 0.2 | 5.2 | 10.75 | 273.1 | 22.89 | 34.35 | 0.203 | 5.2
4 1/2 | 114.3 | 10.02 | 15.01 | 0.22 | 5.6 | 10.75 | 273.1 | 24.65 | 36.94 | 0.219 | 5.6
4 1/2 | 114.3 | 10.8 | 16.02 | 0.24 | 6 | 10.75 | 273.1 | 28.06 | 42.09 | 0.25 | 6.4
4 1/2 | 114.3 | 11.36 | 17.03 | 0.25 | 6.4 | 10.75 | 273.1 | 31.23 | 46.57 | 0.279 | 7.1
4 1/2 | 114.3 | 12.67 | 18.77 | 0.28 | 7.1 | 10.75 | 273.1 | 34.27 | 51.03 | 0.307 | 7.8
10.75 | 273.1 | 38.27 | 56.72 | 0.344 | 8.7 | 14 | 355.6 | 27.76 | 41.52 | 0.188 | 4.8
10.75 | 273.1 | 40.52 | 60.5 | 0.365 | 9.3 | 14 | 355.6 | 29.94 | 44.93 | 0.203 | 5.2
10.75 | 273.1 | 48.28 | 71.72 | 0.438 | 11.1 | 14 | 355.6 | 30.96 | 45.78 | 0.21 | 5.3
10.75 | 273.1 | 54.79 | 81.55 | 0.5 | 12.7 | 14 | 355.6 | 32.26 | 48.33 | 0.219 | 5.6
10.75 | 273.1 | 61.21 | 91.26 | 0.562 | 14.3 | 14 | 355.6 | 36.75 | 55.11 | 0.25 | 6.4
10.75 | 273.1 | 67.65 | 100.85 | 0.625 | 15.9 | 14 | 355.6 | 41.21 | 61.02 | 0.281 | 7.1
10.75 | 273.1 | 77.1 | 114.99 | 0.719 | 18.3 | 14 | 355.6 | 45.65 | 67.74 | 0.312 | 7.9
10.75 | 273.1 | 86.26 | 128.27 | 0.812 | 20.6 | 14 | 355.6 | 50.22 | 74.42 | 0.344 | 8.7
10.75 | 273.1 | 92.37 | 137.36 | 0.875 | 22.2 | 14 | 355.6 | 54.62 | 81.08 | 0.375 | 9.5
10.75 | 273.1 | 98.39 | 146.32 | 0.938 | 23.8 | 14 | 355.6 | 59 | 87.71 | 0.406 | 10.3
10.75 | 273.1 | 104.23 | 155.15 | 1 | 25.4 | 14 | 355.6 | 63.5 | 94.3 | 0.438 | 11.1
10.75 | 273.1 | 126.94 | 189.22 | 1.25 | 31.8 | 14 | 355.6 | 67.84 | 100.86 | 0.469 | 11.9
[6 empty] | 14 | 355.6 | 72.16 | 107.39 | 0.5 | 12.7
12 3/4 | 323.9 | 23.13 | 34.67 | 0.172 | 4.4 | 14 | 355.6 | 80.73 | 120.36 | 0.562 | 14.3
12 3/4 | 323.9 | 25.25 | 37.77 | 0.188 | 4.8 | 14 | 355.6 | 89.36 | 133.19 | 0.625 | 15.9
12 3/4 | 323.9 | 27.23 | 40.87 | 0.203 | 5.2 | 14 | 355.6 | 97.91 | 145.91 | 0.688 | 17.5
12 3/4 | 323.9 | 29.34 | 43.96 | 0.219 | 5.6 | 14 | 355.6 | 106.23 | 158.49 | 0.75 | 19.1
12 3/4 | 323.9 | 33.41 | 50.11 | 0.25 | 6.4 | 14 | 355.6 | 114.48 | 170.18 | 0.812 | 20.6
12 3/4 | 323.9 | 37.46 | 55.47 | 0.281 | 7.1 | 14 | 355.6 | 122.77 | 182.52 | 0.875 | 22.2
12 3/4 | 323.9 | 41.48 | 61.56 | 0.312 | 7.9 | 14 | 355.6 | 130.98 | 194.74 | 0.938 | 23.8
12 3/4 | 323.9 | 43.81 | 65.35 | 0.33 | 8.4 | 14 | 355.6 | 138.97 | 206.83 | 1 | 25.4
12 3/4 | 323.9 | 45.62 | 67.62 | 0.344 | 8.7 | 14 | 355.6 | 146.88 | 218.79 | 1.062 | 27
12 3/4 | 323.9 | 49.61 | 73.65 | 0.375 | 9.5 | 14 | 355.6 | 154.84 | 230.63 | 1.125 | 28.6
12 3/4 | 323.9 | 53.57 | 79.65 | 0.406 | 10.3 | 14 | 355.6 | 170.37 | 253.92 | 1.25 | 31.8
12 3/4 | 323.9 | 57.65 | 85.62 | 0.438 | 11.1
12 3/4 | 323.9 | 65.48 | 97.46 | 0.5 | 12.7
12 3/4 | 323.9 | 73.22 | 109.18 | 0.562 | 14.3
12 3/4 | 323.9 | 81.01 | 120.76 | 0.625 | 15.9
12 3/4 | 323.9 | 88.71 | 132.23 | 0.688 | 17.5
12 3/4 | 323.9 | 96.21 | 143.56 | 0.75 | 19.1
12 3/4 | 323.9 | 103.63 | 154.08 | 0.812 | 20.6
12 3/4 | 323.9 | 111.08 | 165.17 | 0.875 | 22.2
12 3/4 | 323.9 | 118.44 | 176.13 | 0.938 | 23.8
12 3/4 | 323.9 | 125.61 | 186.97 | 1 | 25.4
12 3/4 | 323.9 | 132.69 | 197.68 | 1.062 | 27
12 3/4 | 323.9 | 139.81 | 208.27 | 1.125 | 28.6
12 3/4 | 323.9 | 153.67 | 229.06 | 1.25 | 31.8