## ASTM (Sch.)
CHEMICAL COMPOSITION & MECHANICAL PROPERTIES | [23 empty] | ASTM
Specification | Type | Grade | Chemical Composition (%) | [14 empty] | Mechanical Properties |  |  |  |  | Hydrostatic Test Pressure | Hardness (max.)
|  |  | C |  | Mn |  | P | S | Si |  | Cr |  | Mo |  | Cu | Ni | V | Yield Strength |  | Tensile Strength |  | % Elongation
|  |  | Min | Max. | Min | Max. | Max | Max | Min. | Max | Min. | Max | Min. | Max | Max | Max | Max | Min. |  | Min. |  | (G.L. 50 mm
[18 empty] | PSI | MPa | PSI | MPa | WT 8 mm)
e (min.)
ASTM | E & S | A | - | 0.25 | - | 0.95 | 0.05 | 0.045 | - | - | - | 0.4 | - | 0.15 | 0.40 for S | 0.4 | 0.08 | 30000 | 205 | 48000 | 330 | e=625000 A0.2/U0.9 | P= 2 S t/D or 2800 PSI (19.3 MPa)
A-53 | [14 empty] | 0.50 for E | [7 empty] | for size > 3.5" OD
P=2 S t/D or 2500 PSI (17.0 MPa)
| E & S | B | - | 0.3 | - | 1.2 | 0.05 | 0.045 | - | - | - | 0.4 | - | 0.15 | 0.40 for S | 0.4 | 0.08 | 35000 | 240 | 60000 | 415 |  | for size ≤ 3.5" OD
[15 empty] | 0.50 for E | [7 empty] | whichever is smaller
S= 0.60 times minimum specified
YS PSI (KPa)
ASTM | S | A | - | 0.25 | 0.27 | 0.93 | 0.035 | 0.035 | 0.1 | - | - | 0.4 | - | 0.15 | 0.4 | 0.4 | 0.08 | 30000 | 205 | 48000 | 330 | 35L / 25T | P = 2S t/D or 2800 PSI (19.3 MPa)
A-106 | [22 empty] | for pipe size > 3.5" O.D
|  | B | - | 0.3 | 0.29 | 1.06 | 0.035 | 0.035 | 0.1 | - | - | 0.4 | - | 0.15 | 0.4 | - | 0.08 | 35000 | 240 | 60000 | 415 | 30L / 16.5T | P = 2S t/D or 2500 PSI (17.0 MPa)
for pipe size £ 3.5" O.D
|  | C | - | 0.35 | 0.29 | 1.06 | 0.035 | 0.035 | 0.1 | - | - | 0.4 | - | 0.15 | 0.4 |  | 0.08 | 40000 | 275 | 70000 | 485 | 30L / 16.5T | whichever is smaller
S = 0.60 times SMYS PSI (KPa)
ASTM | E | A | 0.06 | 0.18 | 0.27 | 0.63 | 0.035 | 0.035 | - | - | - | - | - | - | - | - | - | 26000 | 180 | 47000 | 325 | 35
A 178
| E | C | - | 0.35 | - | 0.8 | 0.035 | 0.035 | - | - | - | - | - | - | - | - | - | 37000 | 255 | 60000 | 415 | 30 (for 8 mm WT)
P = 32000 t/D (Inch-Pound Unit)
| E | D | - | 0.27 | 1 | 1.5 | 0.03 | 0.015 | 0.1 | - | - | - | - | - | - | - | - | 40000 | 275 | 70000 | 485 | 30
P = 220.6 t/D (S.I Unit)
ASTM | S | - | 0.06 | 0.18 | 0.27 | 0.63 | 0.035 | 0.035 | - | - | - | - | - | - | - | - | - | 26000 | 180 | 47000 | 325 | 35 |  | 72 HRB
A179
ASTM | S |  | 0.06 | 0.18 | 0.27 | 0.63 | 0.035 | 0.035 | - | 0.25 | - | - | - | - | - | - | - | 26000 | 180 | 47000 | 325 | 35 |  | 77 HRB < 5.10 mm WT
A 192 | [23 empty] | 137 HB ≥ 5.10 mm W.T
ASTM | S | T-1 | 0.1 | 0.2 | 0.3 | 0.8 | 0.025 | 0.025 | 0.1 | 0.5 | - | - | 0.44 | 0.65 | - | - | - | 30000 | 205 | 55000 | 380 | 30 |  | 80 HRB WT < 5.10 mm
A 209 | [23 empty] | 146 BHN WT ≥ 5.10 mm
|  | T-1a | 0.15 | 0.25 | 0.3 | 0.8 | 0.025 | 0.025 | 0.1 | 0.5 | - | - | 0.44 | 0.65 | - | - | - | 32000 | 220 | 60000 | 415 | 30 |  | 81 HRB WT < 5.10 mm
153 BHN (Max.) WT ≥ 5.10 mm
|  | T-1b | - | 0.14 | 0.3 | 0.8 | 0.025 | 0.025 | 0.1 | 0.5 | - | - | 0.44 | 0.65 | - | - | - | 28000 | 195 | 53000 | 365 | 30 |  | 77 HRB WT < 5.10 mm
137 BHN WT ≥ 5.10 mm
ASTM | S | A-1 | - | 0.27 | - | 0.93 | 0.035 | 0.035 | 0.1 | - | - | - | - | - | - | - | - | 37000 | 255 | 60000 | 415 | 30 | P = 32000 t/D (Inch-Pound Unit) | 79 HRB Or 143 BHN
A 210 |  | C | - | 0.35 | 0.29 | 1.06 | 0.035 | 0.035 | 0.1 | - | - | - | - | - | - | - | - | 40000 | 275 | 70000 | 485 | 30 | P = 220.6 t/D (S.I Unit) | 89 HRB Or 179 BHN
ASTM | S | T-2 | 0.1 | 0.2 | 0.3 | 0.61 | 0.025 | 0.025 | 0.1 | 0.3 | 0.5 | 0.81 | 0.44 | 0.65 | - | - | - | 30000 | 205 | 60000 | 415 | 30 |  | 85 HRB
A213 | [23 empty] | 163 HB / 170 HV
|  | T-5 | - | 0.15 | 0.3 | 0.6 | 0.025 | 0.025 | - | 0.5 | 4 | 6 | 0.45 | 0.65 | - | - | - | 30000 | 205 | 60000 | 415 | 30 |  | 85 HRB (Max.)
163 HB / 170 HV (Max.)
|  | T-11 | 0.05 | 0.15 | 0.3 | 0.6 | 0.025 | 0.025 | 0.5 | 1 | 1 | 1.5 | 0.44 | 0.65 | - | - | - | 30000 | 205 | 60000 | 415 | 30 |  | 85 HRB (Max.)
163 HB / 170 HV (Max.)
|  | T-12 | 0.05 | 0.15 | 0.3 | 0.61 | 0.025 | 0.025 | - | 0.5 | 0.8 | 1.25 | 0.44 | 0.65 | - | - | - | 32000 | 220 | 60000 | 415 | 30 |  | 85 HRB (Max.)
163 HB / 170 HV (Max.)
|  | T-22 | 0.05 | 0.15 | 0.3 | 0.6 | 0.025 | 0.025 | - | 0.5 | 1.9 | 2.6 | 0.87 | 1.13 | - | - | - | 30000 | 205 | 60000 | 415 | 30 |  | 85 HRB (Max.)
163 HB / 170 HV (Max.)
ASTM | E |  | - | 0.18 | 0.27 | 0.63 | 0.035 | 0.035 | - | - | - | - | - | - | - | - | - | - | - | - | - | - |  | 72 HRB
214
ASTM | E & S | 1 | - | 0.3 | 0.4 | 1.06 | 0.025 | 0.025 | - | - | - | - | - | - | - | - | - | 30000 | 205 | 55000 | 380 | 35 |  | Impact Hardness
A333 & | [22 empty] | P = 2 S t/D | 18 J (Min.) 85 HRB
A 334 | [22 empty] | S = 60% of SMYS | (163 BHN)
|  | 6 | - | 0.3 | 0.29 | 1.06 | 0.025 | 0.025 | 0.1 | - | - | - | - | - | - | - | - | 35000 | 240 | 60000 | 415 | 30 |  | 18 J (Min.) 90 HRB
(190 BHN)
ASTM | S | P-1 | 0.1 | 0.2 | 0.3 | 0.8 | 0.025 | 0.025 | 0.1 | 0.5 | - | - | 0.44 | 0.65 | - | - | - | 30000 | 205 | 55000 | 380 | 30
A335 |  | P-2 | 0.1 | 0.2 | 0.3 | 0.61 | 0.025 | 0.025 | 0.1 | 0.3 | 0.5 | 0.81 | 0.44 | 0.65 | - | - | - | 30000 | 205 | 55000 | 380 | 30
|  | P-5 | - | 0.15 | 0.3 | 0.6 | 0.025 | 0.025 | - | 0.5 | 4 | 6 | 0.45 | 0.65 | - | - | - | 30000 | 205 | 60000 | 415 | 30 | P = 2 S t/D
|  | P-11 | 0.05 | 0.15 | 0.3 | 0.6 | 0.025 | 0.025 | 0.5 | 1 | 1 | 1.5 | 0.44 | 0.65 | - | - | - | 30000 | 205 | 60000 | 415 | 30 | S = 60% of SMYS
|  | P-12 | 0.05 | 0.15 | 0.3 | 0.61 | 0.025 | 0.025 | - | 0.5 | 0.8 | 1.25 | 0.44 | 0.65 | - | - | - | 32000 | 220 | 60000 | 415 | 30
|  | P-22 | 0.05 | 0.15 | 0.3 | 0.6 | 0.025 | 0.025 | - | 0.5 | 1.9 | 2.6 | 0.87 | 1.13 | - | - | - | 30000 | 205 | 60000 | 415 | 30
ASTM | S | SAE 1010 | 0.08 | 0.13 | 0.3 | 0.6 | 0.04 | 0.05 | - | - | - | - | - | - | - | - | - | As per Customer requirements
A-519 |  | SAE 1018 | 0.15 | 0.2 | 0.6 | 0.9 | 0.04 | 0.05 | - | - | - | - | - | - | - | - | -
|  | SAE 1026 | 0.22 | 0.28 | 0.6 | 0.9 | 0.04 | 0.05 | - | - | - | - | - | - | - | - | -
|  | SAE 1035 | 0.32 | 0.38 | 0.6 | 0.9 | 0.04 | 0.05 | - | - | - | - | - | - | - | - | -
|  | SAE 1040 | 0.37 | 0.44 | 0.6 | 0.9 | 0.04 | 0.05 | - | - | - | - | - | - | - | - | -
|  | SAE 1518 | 0.15 | 0.21 | 1.1 | 1.4 | 0.04 | 0.05 | - | - | - | - | - | - | - | - | -
|  | SAE 1541 | 0.36 | 0.44 | 1.35 | 1.65 | 0.04 | 0.05 | - | - | - | - | - | - | - | - | -
|  | SAE 4130 | 0.28 | 0.33 | 0.4 | 0.6 | 0.04 | 0.04 | 0.15 | 0.35 | 0.8 | 1.1 | 0.15 | 0.25 | - | - | -
|  | SAE 52100 | 0.93 | 1.05 | 0.25 | 0.45 | 0.025 | 0.015 | 0.15 | 0.35 | 1.35 | 1.6 | - | 0.1 | - | 0.25 | -
ASTM | E & S | Butt Welded | - | - | - | - | 0.05 | 0.06 | . | . | . | . | . | . | - | - | - | 30000 | 205 | 48000 | 330 | e = 625000 A0.2/U0.9 | As per table of specification
A-589 |  | Gr. A | - | - | - | - | 0.05 | 0.06 | - | . | . | . | . | . | - | - | - | 30000 | 205 | 48000 | 330
|  | Gr. B | - | - | - | - | 0.05 | 0.06 | - | . | . | . | . | . | - | - | - | 35000 | 240 | 60000 | 415
P - Hydrostatic Test Pressure (Bar) ; D - Specified Outside Diameter (mm) ; t - Specified Wall Thickness (mm)
A - Cross Sectional Area (inch / mm) ; U - Specified Tensile Strength (PSI / MPa)
E : ERW (Electric Resistance Welded) : S - Seamless ; SMYS - Specified Min. yield Strength.