## ASTM (Tolerance)
TOLERANCE ON OUTSIDE DIAMETER, WALL THICKESS, WEIGHT AND LENGTH OF PIPE
SPEC. | TYPE | OUTSIDE DIAMETER |  | WALL THICKNESS | WEIGHT | LENGTH
|  | PIPE BODY | PIPE ENDS (PLAIN END) |  |  | NOMINAL |  | AVG(min) |  | MINIMUM |  | MAXIMUM
[6 empty] | ft. | Mtr | ft. | Mtr | ft. | Mtr | ft. | Mtr
ASTM | E,S | 1-1/2" NPS & under : ± 0.40 mm | N.A | At any point : - 12.5% (max) | ±10% | 20 | 6 | - | - | 16 | 4.88 | 22 | 6.71
A-53 |  | 2" NPS and over : ± 1.0% |  |  |  | 40 | 12 | 35 | 10.67 | 22 | 6.71 | - | -
ASTM | S | 1/8" to 1-1/2" : ± 0.40 mm, | N.A | At any point : - 12.5% (max.) | Single Length of Pipe + 10%, - 3.5% | 20 | 6 | - | - | 16 | 4.88 | 22 | 6.71
A106 |  | > 1-1/2" TO 4" : ± 0.80 mm
|  | Above 4" to 8" : + 1.60 mm, - 0.80 mm |  |  |  | 40 | 12 | 35 | 10.67 | 22 | 6.71 | - | -
Above 8" to 18" : + 2.40 mm, - 0.80 mm
ASTM |  | Hot Finished Seamless Tubes | N.A | HFS Tubes | HFS : + 16%, -0 | Exact Length Tolkerance :
A-179 | S | 4"(101.6mm & under) : +0.40mm, -0.80mm |  | O.D. ≤101.6mm & WT < 2.4mm : +40%,- 0
|  | Above 4" to 71/2" including :+0.40mm, -1.20mm |  | WT 2.4 to 3.80mm incl. : + 35%, -0 |  | H.F.S. Tubes : + 5mm, - 0
A-192 | S | (101.6 to 190.5 mm) |  | WT 3.80 mm to 4.60 mm incl. : + 33%, - 0
|  | Over 7 1/2" to 9" : + 0.40, - 1.60 mm |  | WT > 4.60 mm : + 28%, - 0
A-209 | S | (190.50 to 228.60 mm)
Welded and cold finished
A-210 | S | seamless tubes
< 1" (25.4 mm) : ± 0.10 mm
A-213 | S | 1" (25.4mm ) to 1-1/2" (38.1mm) Incl. : ± 0.15 mm | N.A. | Welded Tubes (for all sizes) :+ 18%, -0 | Welded : +10%, - 0 | Welded & C.F.S Tubes :
|  | > 1-1/2"(38.1mm) to 2" (50.8mm) excl. : ± 0.20mm |  | CFS Tubes : < 1.1/2" O.D. : + 20%, - 0 | CFS Tubes : < 1-1/2" O.D. : + 12%, - 0 | < 2" (50.8 mm) O.D. : + 3 mm, - 0
A-178 A-214 | E | 2" (50.8mm) to 2-1/2" (63.5mm) excl. : ± 0.25mm |  | > 1.1/2" OD : + 22%, -0 | > 1-1/2"O.D. : + 13%, -0 | > 2" (50.8mm) O.D. : + 5 mm, - 0
2-1/2" (63.5mm) to 3" (76.2mm) excl. :± 0.30mm
A-214 | E | 3" (76.2mm) to 4" (101.6mm) incl. : ± 0.38mm
> 4"(101.6mm) to 7-1/2"(190.5mm) incl.:+ 0.38mm, - 0.64mm
A-334 | E,S | > 7 1/2"(190.5mm) to 9"(228.6 mm) incl. : +0.38mm, -1.14mm
ASTM | S | 1/8" to 1-1/2" : ± 0.40 mm, | N.A | At any point : - 12.5% (max.) | Single pipe NPS 12 & under : + 10%, - 3.5% | Specified Length : + 6 mm, - 0
A-335 |  | > 1-1/2" to 4" : ± 0.79 mm
> 4" to 8" incl. : +1.59 mm, - 0.79 mm
8" to 12" : + 2.38 mm, - 0.79 mm
Over 12" : ± 1.0% of OD
ASTM | E,S | 1/8" to 1-1/2" incl. : + 0.40 mm, - 0.80 mm | N.A | At any point : - 12.5% (max.) | Single pipe NPS 12 & under :+ 10%, - 3.5% | 20 | 6 | - | - | 16 | 4.88 | 22 | 6.71
A-333 |  | >1-1/2" to 4" incl. : ± 0.80 mm |  |  | Single pipe over NPS 12 : + 10%,- 5%
|  | > 4" to 8" incl. : + 1.60 mm, - 0.80 mm |  |  |  | 40 | 12 | 35 | 10.67 | 22 | 6.71 | - | -
>8" to 18" incl. : +2.40 mm, - 0.80 mm
|  | > 18" to 26" incl. : + 3.20 mm, - 0.80 mm |  |  |  | Specified Length : + 6 mm, - 0
ASTM | S | Upto 76.17 mm : ± 0.51 mm |  | Outside Diameter Wall Thickness | Not specified | Pipe Length |  | OD |  |  | Tolerance
A - 519 |  | 76.20 to 114.27 mm :± 0.64 mm | Not Specified | < 15 mm ≥ 15 mm |  | < 1.20 mtr |  | ≤ 50.8 mm |  |  | + 1.6 mm , - 0
|  | 114.30 to 152.37 mm : ± 0.79 mm |  | Upto 76.19 mm : ± 12.5% ± 10% |  |  |  | > 50.8 - 101.6 mm |  |  | + 2.4 mm , - 0
|  | 152.4 to 190.47 mm : ± 0.94 mm |  | 76.2 to 152.37 mm : ± 10% ± 7.5% |  |  |  | > 101.6 mm |  |  | + 3.2 mm , - 0
|  | 190.50 to 228.57 mm : ± 1.14 mm |  | 152.4 to 273.05 mm : ± 10% ± 10%
|  | 228.6 to 273.05 mm : ± 1.27 mm |  |  |  | 1.20 - 3.0 mtr |  | ≤ 50.8 mm |  |  | + 2.4 mm , - 0
[8 empty] | > 50.8 mm |  |  | + 3.2 mm , - 0
[6 empty] | 3.0 - 7.3 mtr |  | All Sizes |  |  | + 4.8 mm , - 0
[6 empty] | > 7.30 mtr |  | All Sizes |  |  | + 4.8 mm, - 12.7 mm
for each 3.0 mtr
3 of 4
ASTM | E & S | For NPS 1 1/2" & under : ± 0.40 mm | Not Specified | At any point : - 12.5% (max.) | ± 5% | Single Random Length :
A - 589 |  | NPS 2 & above : ± 1% of OD |  |  |  | For Drive, Reamed & Drifted and Water Well Casing Pipe : 4.9 - 6.7 mtrs
Random Length :
For Driven Well Pipe : 0.9 to 1.8 mtrs or 1.8 - 3.0 mtrs, as specified
RDSO ETI / OHE/ 11'(5/89) | E,S | 33.7mm O.D. : + 0.80 mm, - 1.0mm | 28.4 (Std. ID) & 27.70 (Min ID) | - 0.31 mm, + not limited | N.A | Tolerance - As agreed
|  | 38.0 mm O.D. : + 0.32mm, - 0.2 mm | 29.9 (Std. ID) & 29.58 (Min ID ) | - 0.35mm, + not limited
|  | 49.0 mm O.D. : + 0.32 mm, - 0.2mm | 40.9 (Std. ID) & 40.58 (Min ID) | - 0.35mm, + not limited
DIN 1629 | S | ≤ 100 mm OD : ± 1% of OD (0.5 mm max) | ≤ 100 mm OD : ± 0.40 mm | OD ≤ 130 mm : | Single Length of Pipe : + 12%, - 8% | Specified length : ± 500 mm
and |  |  |  | WT ≤ 2.0 mm : +15%, -10% |  | Exact Length :
DIN 1630 |  | > 100 mm OD : ± 1% of OD | > 100 mm OD ≤ 200 mm : ± 0.5% | WT > 2.0 mm ≤ 4.0 mm : + 12.5%, -10% | For Car load not : + 10%, - 5% |  | Upto 6 Mtr |  | : + 10 mm, -0
|  |  | > 200 mm OD : ± 0.6% | WT > 4.0 mm : ± 9% | less than 10 Ton |  | 6 - 12 mtrs |  | : + 15 mm, - 0
[7 empty] | Above 12 mtr |  | : As agreed
OD > 130 mm ≤ 320 mm :
WT ≤ 0.05 D : + 17.5%, - 12.5%
WT > 0.05 D ≤ 0.11 D : ± 12.5%
WT > 0.11D : ± 10.0%
OD > 320 mm ≤ 660 mm :
WT ≤ 0.05 D : + 20%, - 15%
WT > 0.05 D ≤ 0.09 D : + 15%, - 12.5%
WT > 0.09 D : + 12.5%, - 10%
DIN 2391 | S | As per Table of relevant specification | Not specified | ± 10% | Not Specified | Random length |  |  |  |  | : 4 - 7 mtrs.
Exact Length :
[7 empty] | Upto 500 mm |  |  |  | : + 2mm, - 0
[7 empty] | 500 - 2000 mm |  |  |  | : + 3mm, - 0
[7 empty] | Above 2000 - 5000 mm |  |  |  | : + 5 mm, - 0
[7 empty] | Above 5000 - 7000 mm |  |  |  | : + 10 mm, - 0
DIN 17175 | S | OD ≤ 100 mm : ± 0.75% (± 0.5 mm min) | OD ≥ 45 mm ≤ 100 mm : ± 0.40mm | OD ≤ 130 mm : | Single Length of Tube : + 10%, - 8% | Random Length |  |  | : ± 500 mm
|  | OD > 100 mm ≤ 320 mm : ± 0.9% | OD > 100 mm ≤ 200 mm: ± 0.5% | WT ≤ 2.0 mm : +15%, -10% |  | Exact Length
|  | OD > 320 mm : ± 1.0% | OD > 200 mm : ± 0.6% | WT > 2.0 mm ≤ 4.0 mm : + 12.5%, -10% | For Car load of min. 10 tons : + 10%, - 5% |  | Upto 6 Mtr |  | : + 10 mm, -0
|  |  |  | WT > 4.0 mm : ± 9% |  |  | 6 - 12 mtrs |  | : + 15 mm, - 0
[7 empty] | Above 12 mtr |  | : As agreed
OD > 130 mm ≤ 320 mm :
WT ≤ 0.05 D : + 17.5%, - 12.5%
WT > 0.05 D ≤ 0.11 D : ± 12.5%
WT > 0.11D : ± 10.0%
OD > 320 mm ≤ 660 mm :
WT ≤ 0.05 D : + 22.5%, - 12.5%
WT > 0.05 D ≤ 0.09 D : + 15%, - 12.5%
WT > 0.09 D : + 12.5%, - 10%
E= ERW S= Seamless HFS= Hot Finished Seamless CFS= Cold Finsihed Seamless ; WT - Wall Thickness
4 of 4