## BS
CHEMICAL COMPOSITION & MECHANICAL PROPERTIES | [25 empty] | BS
Specification | Type | Grade | Chemical Composition (%) | [14 empty] | Mechanical Properties | [6 empty] | Hydrostatic Test Pressure | Remarks
|  |  | C |  | Mn |  | P | S | Si |  | Cr |  | Mo |  | Cu | Ni | V | Yield Strength |  | Tensile Strength |  |  |  | % Elongation
|  |  | Min | Max. | Min | Max. | Max | Max | Min. | Max | Min. | Max | Min. | Max | Max | Max | Max | Min. |  | Min. |  | Max. |  | (G.L. 50 mm
[18 empty] | PSI | MPa | PSI | Mpa | PSI | MPa | WT 8 mm)
e (min.)
BS 3059 | E | 320 | - | 0.16 | 0.3 | 0.7 | 0.04 | 0.04 | - | 0.35 | - | - | - | - | - | - | - | 28000 | 195 | 46000 | 320 | 69500 | 480 | 25 | P= 20 S t/d
Part - 1 | [24 empty] | S= Stress (in N / mm2) 80% of SMYS
| S | 320 | - | 0.16 | 0.3 | 0.7 | 0.04 | 0.04 | 0.1 | 0.35 | - | - | - | - | - | - | - | 28000 | 195 | 46000 | 320 | 69500 | 480 | 25
BS 3059 | E & S | 243 | 0.12 | 0.2 | 0.4 | 0.8 | 0.035 | 0.035 | 0.1 | 0.35 | - | - | 0.25 | 0.35 | - | - | - | 40000 | 275 | 69500 | 480 | 91000 | 630 | 22 | P= 20 S t/D
Part - II | [24 empty] | S = Stress (in N / mm2) 80% of SMYS
| S | 622-490 | 0.08 | 0.15 | 0.4 | 0.7 | 0.03 | 0.03 | - | 0.5 | 2 | 2.5 | 0.9 | 1.2 | - | - | - | 40000 | 275 | 71000 | 490 | 93000 | 640 | 20 | for C and Ferritic Alloy Steel
and 70% of SMYS for Austenisitc
stainless steel
BS 6323 | E | [22 empty] | D/a ≤ 20 D/a > 20
Part - V |  | ERW-1 | - | 0.13 | - | 0.6 | 0.05 | 0.05 | - | - | - | - | - | - | - | - | - | 29000 | 200 | 43500 | 300 | - | - | 10 20 | P= 20 S t/D
S= Stress (in N / mm2) 60% of SMYS
|  | ERW-2 | - | 0.16 | - | 0.7 | 0.05 | 0.05 | - | - | - | - | - | - | - | - | - | 36000 | 250 | 49000 | 340 | - | - | 8 15
|  | ERW-3 | - | 0.2 | - | 0.9 | 0.05 | 0.05 | - | 0.35 | - | - | - | - | - | - | - | 43500 | 300 | 58000 | 400 | - | - | 7 12
BS 1387 | E & S |  | - | 0.2 | - | 1.2 | 0.045 | 0.045 | - | - | - | - | - | - | - | - | - | 28000 | 195 | 46000 | 320 | 67000 | 460 | 20 | 50 bar
RDSO | E | YST-310 | - | - | - | - | 0.06 | 0.06 | - | - | - | - | - | - | - | - | - | 45000 | 310 | 64000 | 440 | - | - | 14 | - | Exp - 7.5% of ID
(ETI/OHE/
11)
P - Hydrostatic Test Pressure (Bar) ; D - Specified Outside Diameter (mm) ; t - Specified Wall Thickness (mm)
E - ERW (Electric Resistance Welded) ; S - Seamless ; SMYS - Specified Min. yield Strength.