## DIN
CHEMICAL COMPOSITION & MECHANICAL PROPERTIES | [23 empty] | DIN
Specification | Type | Grade | Chemical Composition (%) | [14 empty] | Mechanical Properties |  |  |  |  | Hydrostatic Test Pressure | Impact
|  |  | C |  | Mn |  | P | S | Si |  | Cr |  | Mo |  | Cu | Ni | V | Yield Strength | Tensile Strength |  | % Elongation
|  |  | Min | Max. | Min | Max. | Max | Max | Min. | Max | Min. | Max | Min. | Max | Max | Max | Max | Min. | Min. | Max. | (G.L. 50 mm
[18 empty] | Mpa | Mpa | Mpa | WT 8 mm) e (min.)
[21 empty] | Long. | Trans.
DIN 1629 | S | St- 37.0 | - | 0.17 | - | - | 0.04 | 0.04 | - | - | - | - | - | - | - | - | - | 235 for WT upto 16 mm | 350 | - | 25 | 23 | 50 Bar
225 for WT 16 - 40 mm
|  | St - 34.0 | - | 0.21 | - | - | 0.04 | 0.04 | - | - | - | - | - | - | - | - | - | 275 for WT upto 16 mm | - | - | 21 | 19
265 for WT 16 - 40 mm
|  | St - 52.0 | - | 0.22 | - | - | 0.04 | 0.035 | - | - | - | - | - | - | - | - | - | 355 for WT upto 16 mm | - | - | 21 | 19
345 for WT 16 - 40 mm
DIN 1630 | S | St- 37.4 | - | 0.17 | 0.35 | - | 0.04 | 0.04 | - | - | - | - | - | - | - | - | - | 235 for WT upto 16 mm | - | - | 25 | 23 | 80 bar | Longitudinal: 43 Joules
[18 empty] | 225 for WT 16 - 40 mm | [5 empty] | Transverse : 27 Joules
|  | St - 34.4 | - | 0.2 | 0.4 | - | 0.04 | 0.04 | - | - | - | - | - | - | - | - | - | 275 for WT upto 16 mm | - | - | 21 | 19
265 for WT 16 - 40 mm
|  | St - 52.4 | - | 0.22 | - | 1.6 | 0.04 | 0.035 | - | - | - | - | - | - | - | - | - | 355 for WT upto 16 mm | - | - | 21 | 19
345 for WT 16 - 40 mm
DIN 2391 | S | St- 30 SI | - | 0.1 | - | 0.55 | 0.025 | 0.025 | - | 0.3 | - | - | - | - | - | - | - | NBK : 215 | NBK : 290 | NBK : 480 | NBK : 30 |  | Not Specified
[18 empty] | GBK : - | GBK : 280 | - | GBK : 30
|  | St- 30 AL | - | 0.1 | - | 0.55 | 0.025 | 0.025 | - | 0.05 | - | - | - | - | - | - | - | NBK : 215 | NBK : 290 | NBK : 420 | NBK : 30
[18 empty] | GBK : - | GBK : 280 | - | GBK : 30
|  | St - 35 | - | 0.17 | 0.4 | - | 0.025 | 0.025 | - | 0.35 | - | - | - | - | - | - | - | NBK : 215 | NBK : 340 | NBK : 470 | NBK : 25
[18 empty] | GBK : - | GBK : 315 | - | GBK : 25
|  | St - 45 | - | 0.21 | 0.4 | - | 0.025 | 0.025 | - | 0.35 | - | - | - | - | - | - | - | NBK : 255 | NBK : 440 | NBK : 570 | NBK :21
[18 empty] | GBK : - | GBK : 390 | - | GBK : 21
|  | St - 52 | - | 0.22 | - | 1.6 | 0.025 | 0.025 | - | 0.55 | - | - | - | - | - | - | - | NBK : 355 | NBK : 490 | NBK : 630 | NBK :22
[18 empty] | GBK : - | GBK : 490 | - | GBK : 22
DIN 17175 | S | St - 35.8 | - | 0.17 | 0.4 | 0.8 | 0.04 | 0.04 | 0.1 | 0.35 | - | - | - | - | - | - | - | 235 for WT ≤ 16 mm | 360 | 480 | 25 | 23 | 80 bar | Transverse : 34 Joules
225 for WT > 16 to 40 mm
|  | St - 45.8 | - | 0.21 | 0.4 | 1.2 | 0.04 | 0.04 | 0.1 | 0.35 | - | - | - | - | - | - | - | 255 for WT ≤ 16 mm | 410 | 530 | 21 | 19 |  | Transverse : 27 Joules
245 for WT > 16 to 40 mm
|  | 13 Cr. Mo 44 | 0.1 | 0.18 | 0.4 | 0.7 | 0.035 | 0.035 | 0.1 | 0.35 | 0.7 | 1.1 | 0.45 | 0.65 | - | - | - | 290 for WT > 10 mm | 440 | 590 | 22 | 20 |  | Transverse : 34Joules
305 for WT ≤ 10 mm
|  | 15 Mo. 3 | 0.12 | 0.2 | 0.4 | 0.8 | 0.035 | 0.035 | 0.1 | 0.35 | - | - | 0.25 | 0.35 | - | - | - | 270 for WT > 10 mm | 450 | 600 | 22 | 20 |  | Transverse : 34Joules
285 for WT ≤ 10 mm
GBK - Annealed ; NBK - Normalised ; S - Seamless ; E - ERW (Electric Resistance Welded)