## API5CT
CHEMICAL COMPOSITION & MECHANICAL PROPERTIES | [24 empty] | API CASING AND TUBING
Specification | Group |  | Grade | Type | Chemical Composition (%) | [12 empty] | Mechanical Properties | [8 empty] | Impact Energy |  | Hydrostatic Test Pressure
[5 empty] | C |  | Mn |  | Mo |  | Cr |  | Ni | Cu | P | S | Si | Yield Strength |  |  |  | Tensile Strength |  | % Elongation | Hardness |  | Joule
[18 empty] | Min |  | Max |  | Min |  |  | (Max.) |  | Long. | Tranv.
[5 empty] | Min | Max | Min | Max | Min | Max | Min | Max | Max | Max | Max | Max | Max | PSI | MPa | PSI | MPa | PSI | MPa | e | HRC | BHN
API | 1 | E & S | H 40 | - | - | - | - | - | - | - | - | - | - | - | 0.03 | 0.03 | - | 40000 | 276 | 80000 | 552 | 60000 | 414 | e = 625,000 A0.2 / U0.9 | - | - | - | - | P = 2 ( f x YS x t ) / D
5CT |  |  |  |  | Min e: e = Min. elongation at |  |  | P = Hydrostatic Test pressure in Mpa (PSI)
|  | E & S | J-55 | - | - | - | - | - | - | - | - | - | - | - | 0.03 | 0.03 | - | 55000 | 379 | 80000 | 552 | 75000 | 517 | at 50.8 mm G.L. | - | - | 27 | 20 | f = Factor
[5 empty] | Min e: A=Tensile test piece cross |  |  | - 0.6 for Gr. H-40, J-55 and K-55
|  | E & S | N-80 | 1 | - | - | - | - | - | - | - | - | - | - | 0.03 | 0.03 | - | 80000 | 552 | 110000 | 758 | 100000 | 689 | sectional area. | - | - | 27 | 20 | larger than 9 5/8"
[5 empty] | Min e: U=Specified min. tensile |  |  | - 0.8 for all other Grades and sizes.
|  | E & S | N-80 | Q | - | - | - | - | - | - | - | - | - | - | 0.03 | 0.03 | - | 80000 | 552 | 110000 | 758 | 100000 | 689 | strength. |  |  | 27 | 20
YS = Specified Min. Yield Strength in MPa (PSI)
| 2 | E & S | M-65 |  | - | - | - | - | - | - | - | - | - | - | 0.03 | 0.03 | - | 65000 | 448 | 85000 | 586 | 85000 | 586 |  | 22 | 235 | 27 | 20 | D = Specified Outside diameter in mm (inch)
t = Specified W.T. in mm (inch)
|  | E & S | L-80 | 1 | - | 0.43 | - | 1.9 | - | - | - | - | 0.25 | 0.35 | 0.03 | 0.03 | 0.45 | 80000 | 552 | 95000 | 655 | 95000 | 655 |  | 23 | 241 | 27 | 20
|  | S | L-80 | 9Cr | - | 0.15 | 0.3 | 0.6 | 0.9 | 1.1 | 8 | 10 | 0.5 | 0.25 | 0.02 | 0.01 | 1 | 80000 | 552 | 95000 | 655 | 95000 | 655 |  | 23 | 241 | 27 | 20
|  | S | L-80 | 13 Cr. | 0.15 | 0.22 | 0.25 | 1 | - | - | 12 | 14 | 0.5 | 0.25 | 0.02 | 0.01 | 1 | 80000 | 552 | 95000 | 655 | 95000 | 655 |  | 23 | 241 | 27 | 20
|  | S | C-90 | 1 | - | 0.35 | - | 1.2 | 0.25 | 0.85 | - | 1.5 | 0.99 | - | 0.02 | 0.01 | - | 90000 | 621 | 105000 | 724 | 100000 | 689 |  | 25.4 | 255 | 27 | 20
|  | S | C-90 | 2 | - | 0.5 | - | 1.9 | - | N.L | - | N.L | 0.99 | - | 0.03 | 0.01 | - | 90000 | 621 | 105000 | 724 | 100000 | 689 |  | 25.4 | 255 | 27 | 20
|  | E & S | C-95 |  | - | - | 0.45 | - | 1.9 | - | - | - | - | - | 0.03 | 0.03 | 0.45 | 95000 | 655 | 110000 | 758 | 105000 | 724 |  |  |  | 27 | 20
|  | S | T-95 | 1 | - | 0.35 | - | 1.2 | 0.25 | 0.85 | 0.4 | 1.5 | 0.99 | - | 0.02 | 0.01 | - | 95000 | 655 | 110000 | 758 | 105000 | 724 |  | 25.4 | 255 | 27 | 20
|  | S | T-95 | 2 | - | 0.5 | - | 1.9 | - | - | - | - | 0.99 | - | 0.03 | 0.01 | - | 95000 | 655 | 110000 | 758 | 105000 | 724 |  | 25.4 | 255 | 27 | 20
| 3 | E & S | P-110 | - | - | - | - | - | - | - | - | - | - | - | 0.030 a | 0.030 a | - | 110000 | 758 | 140000 | 965 | 125000 | 862 |  | - | - | 41 | 30
| 4 | E & S | Q-125 | 1 | - | 0.35 | - | 1.35 | - | 0.85 | - | 1.5 | 0.99 | - | 0.02 | 0.01 | - | 125000 | 862 | 150000 | 1034 | 135000 | 931 |  | b | - | 41 | 30
|  |  | Q-125 | 2 | - | 0.35 | - | 1 | - | N.L | - | N.L | 0.99 | - | 0.02 | 0.02 | - | 125000 | 862 | 150000 | 1034 | 135000 | 931 |  | b | - | 41 | 30
|  |  | Q-125 | 3 | - | 0.5 | - | 1.9 | - | N.L | - | N.L | 0.99 | - | 0.03 | 0.01 | - | 125000 | 862 | 150000 | 1034 | 135000 | 931 |  | b | - | 41 | 30
|  |  | Q-125 | 4 | - | 0.5 | - | 1.9 | - | N.L | - | N.L | 0.99 | - | 0.03 | 0.02 | - | 125000 | 862 | 150000 | 1034 | 135000 | 931 |  | b | - | 41 | 30
a for ERW Gr. P-110, the Phosphrous Content shall be 0.020% Max. and Sulphur Content 0.010% max.
b No hardness limits are specified but the maximum variation is restricted as a manufacturing control.
N.L No Limit
E - ERW (Electric Resistance Welded) ; S - Seamless