## API5L
CHEMICAL COMPOSITION & MECHANICAL PROPERTIES | [22 empty] | API LINE PIPE
Specification | Type | Grade | Chemical Composition (%) Max. | [9 empty] | Mechanical Properties | [8 empty] | Impact | Hydrostatic Test Pressure
|  |  | C | Mn | P | S | Si | V | Nb | Ti | C.E. |  | Yield Strength |  |  |  | Tensile Strength |  |  |  | % Elongation | Energy
[11 empty] | PCM | IIW | Min |  | Max |  | Min |  | Max |  |  | J (Ft.lb)
[13 empty] | PSI | MPa | PSI | MPa | PSI | MPa | PSI | MPa | e | (min.)
API 5L | E & S | L210 or A | 0.22 | 0.9 | 0.03 | 0.03 | - | - | - | - | - | - | 30500 | 210 | - | - | 48600 | 335 | - | - | U.S Customary Unit | - | U.S Customary Unit, P = 2 S t / D
| PSL - 1 | L245 or B | 0.26 | 1.2 | 0.03 | 0.03 | - | - | - | - | - | - | 35500 | 245 | - | - | 60200 | 415 | - | - | e = 625,000 A0.2 / U0.9 | - | S.I Unit P = 2000 S t/D
|  | L290 or X-42 | 0.26 | 1.3 | 0.03 | 0.03 | - | - | - | - | - | - | 42100 | 290 | - | - | 60200 | 415 | - | - |  | - | where, P = Hydrostatic test Pr. in PSI (KPa)
|  | L320 or X-46 | 0.26 | 1.4 | 0.03 | 0.03 | - | - | - | - | - | - | 46400 | 320 | - | - | 63100 | 435 | - | - | S.I Unit | - | t = Specified W.T. inch (mm)
|  | L360 or X-52 | 0.26 | 1.4 | 0.03 | 0.03 | - | - | - | - | - | - | 52200 | 360 | - | - | 66700 | 460 | - | - | e = 1940 A0.2 / U0.9 | - | D = Specified Outside diameter, inch (mm)
|  | L390 or X-56 | 0.26 | 1.4 | 0.03 | 0.03 | - | - | - | - | - | - | 56600 | 390 | - | - | 71100 | 490 | - | - | Legend : | - | S = Fibre Stress in PSI (MPa)
|  | L415 or X-60 | 0.26 | 1.4 | 0.03 | 0.03 | - | - | - | - | - | - | 60200 | 415 | - | - | 75400 | 520 | - | - | e = specified min. elongation | - | = 60% of Min. Y.S for all sizes for
|  | L450 or X-65 | 0.26 | 1.45 | 0.03 | 0.03 | - | - | - | - | - | - | 65300 | 450 | - | - | 77600 | 535 | - | - | A=Tensile test piece cross | - | Grade A & B
|  | L485 or X-70 | 0.26 | 1.65 | 0.03 | 0.03 | - | - | - | - | - | - | 70300 | 485 | - | - | 82700 | 570 | - | - | sectional area. | - | = 60% of Min.Y.S for all sizes <5 9/16" for
| Note : For Seamless, `C' will be 0.28% for Gr. B to X-70 and 'Mn' for Gr. X-65 to X-70 will be 1.40% | [19 empty] | U=Specified min. tensile |  | Grade X-42 and above
API 5L | E & S | L245R or BR | 0.24 | 1.2 | 0.025 | 0.015 | 0.4 | - | - | 0.04 | 0.25 | 0.43 | 35500 | 245 | 65300 | 450 | 60200 | 415 | 110200 | 760 | strength. | 27/20 | = 75% of Min. Y.S for size > 5 9/16" &
| PSL - 2 | L245N or BN | 0.24 | 1.2 | 0.025 | 0.015 | 0.4 | - | - | 0.04 | 0.25 | 0.43 | [10 empty] | < 8 5/8" for Grade X-42 and above
|  | L245Q or BQ | 0.18 | 1.4 | 0.025 | 0.015 | 0.45 | 0.05 | 0.05 | 0.04 | 0.25 | 0.43 | [10 empty] | =85% of Min. Y.S for size >8 5/8" &
|  | L245M or BM | 0.22 | 1.2 | 0.025 | 0.015 | 0.45 | 0.05 | 0.05 | 0.04 | 0.25 | 0.43 | [10 empty] | < 20" for Gr X-42 and above
|  | L290R or X42R | 0.24 | 1.2 | 0.025 | 0.015 | 0.4 | 0.06 | 0.05 | 0.04 | 0.25 | 0.43 | 42100 | 290 | 71800 | 495 | 60200 | 415 | 110200 | 760 |  | 27 (20) | = 90% of Min. Y.S for size ≥ 20" for
|  | L290N or X42N | 0.24 | 1.2 | 0.025 | 0.015 | 0.4 | 0.06 | 0.05 | 0.04 | 0.25 | 0.43 | [10 empty] | Grade X-42 and above
|  | L290Q or X42Q | 0.18 | 1.4 | 0.025 | 0.015 | 0.45 | 0.05 | 0.05 | 0.04 | 0.25 | 0.43
|  | L290M or X42M | 0.22 | 1.3 | 0.025 | 0.015 | 0.45 | 0.05 | 0.05 | 0.04 | 0.25 | 0.43 | [10 empty] | Std. Test pressure limited to 3000 PSI
|  | L320N or X46N | 0.24 | 1.4 | 0.025 | 0.015 | 0.4 | 0.07 | 0.05 | 0.04 | 0.25 | 0.43 | 46400 | 320 | 76100 | 525 | 63100 | 435 | 110200 | 760 |  | 27 (20) | (20700 kpa) for Grade X-42 and above
|  | L320Q or X46Q | 0.18 | 1.4 | 0.025 | 0.015 | 0.45 | 0.05 | 0.05 | 0.04 | 0.25 | 0.43
|  | L320M or X46M | 0.22 | 1.3 | 0.025 | 0.015 | 0.45 | 0.05 | 0.05 | 0.04 | 0.25 | 0.43 | [10 empty] | Alternate test pressure limited to 7260 PSI
|  | L360N or X52N | 0.24 | 1.4 | 0.025 | 0.015 | 0.45 | 0.1 | 0.05 | 0.04 | 0.25 | 0.43 | 52200 | 360 | 76900 | 530 | 66700 | 460 | 110200 | 760 |  | 27 (20) | (50000 kpa) for size <16" and 3630 PSI
|  | L360Q or X52Q | 0.18 | 1.5 | 0.025 | 0.015 | 0.45 | 0.05 | 0.05 | 0.04 | 0.25 | 0.43 | [10 empty] | (25000 kpa) for size ≥ 16" for Gr. X-42 and
|  | L360M or X52M | 0.22 | 1.4 | 0.025 | 0.015 | 0.45 | - | - | - | 0.25 | 0.43 | [10 empty] | above
|  | L390N or X56N | 0.24 | 1.4 | 0.025 | 0.015 | 0.45 | 0.1 | 0.05 | 0.04 | 0.25 | 0.43 | 56600 | 390 | 79000 | 545 | 71100 | 490 | 110200 | 760 |  | 27 (20)
|  | L390Q or X56Q | 0.18 | 1.5 | 0.025 | 0.015 | 0.45 | 0.07 | 0.05 | 0.04 | 0.25 | 0.43
|  | L390M or X56M | 0.22 | 1.4 | 0.025 | 0.015 | 0.45 | - | - | - | 0.25 | 0.43
|  | L415N or X60N | 0.24 | 1.4 | 0.025 | 0.015 | 0.45 | 0.1 | 0.05 | 0.04 | As Agreed |  | 60200 | 415 | 81900 | 565 | 75400 | 520 | 110200 | 760 |  | 27 (20)
|  | L415Q or X60Q | 0.18 | 1.7 | 0.025 | 0.015 | 0.45 | - | - | - | 0.25 | 0.43
|  | L415M or X60M | 0.12 | 1.6 | 0.025 | 0.015 | 0.45 | - | - | - | 0.25 | 0.43
|  | L450Q or X65Q | 0.18 | 1.7 | 0.025 | 0.015 | 0.45 | - | - | - | 0.25 | 0.43 | 65300 | 450 | 87000 | 600 | 77600 | 535 | 110200 | 760 |  | 27 (20)
|  | L450M or X65M | 0.12 | 1.6 | 0.025 | 0.015 | 0.45 | - | - | - | 0.25 | 0.43
|  | L485Q or X70Q | 0.18 | 1.8 | 0.025 | 0.015 | 0.45 | - | - | - | 0.25 | 0.43 | 70300 | 485 | 92100 | 635 | 82700 | 570 | 110200 | 760 |  | 27 (20)
|  | L485M or X70M | 0.12 | 1.7 | 0.025 | 0.015 | 0.45 | - | - | - | 0.25 | 0.43
|  | L555Q or X80Q | 0.18 | 1.9 | 0.025 | 0.015 | 0.45 | - | - | - | As Agreed |  | 80500 | 555 | 102300 | 705 | 90600 | 625 | 119700 | 825 |  | 40 (30)
|  | L555M or X80M | 0.12 | 1.85 | 0.025 | 0.015 | 0.45 | - | - | - | 0.25 | 0.43
E = ERW (Electric Resistance Welded) S = Seamless ; YS - Yield Strength